## Sandstone UCS+E
Control - CS | [10 empty] | Grouted - SC1 | [10 empty] | Grouted SC2 | [11 empty] | Grouted SC3
Sd - Deviator Stress (MPa) - CS | εa - Axial Strain (%) - CS | εr - Radial Strain (%) - CS | υ - Poisson's Ratio (-) CS | UCS (MPa) CS | Specimen: | [5 empty] | Sd - Deviator Stress (MPa) - SC1 | εa - Axial Strain (%) - SC1 | εr - Radial Strain (%) - SC1 | υ - Poisson's Ratio (-) SC1 | UCS (MPa) - SC1 | Specimen: | [6 empty] | Sd - Deviator Stress (MPa) - SC2 | εa - Axial Strain (%) - SC2 | εr - Radial Strain (%) - SC2 | υ - Poisson's Ratio (-) SC2 | UCS (MPa) SC2 | Specimen: | [6 empty] | Sd - Deviator Stress (MPa) - SC3 | εa - Axial Strain (%) - SC3 | εr - Radial Strain (%) - SC3 | υ - Poisson's Ratio (-) SC3 | UCS (MPa) - SC3 | Specimen:
1.165 | 0.001 | -0.0003 | #DIV/0! | 20.565 |  | Height (H): | 76.2 | (mm) | 7.62 | cm | 1.142 | -0.001 | 0.0003 | #DIV/0! | 29.05 |  | Height (H): | 76.2 | (mm) | 7.62 | cm |  | 1.21 | 0 | 0 | #DIV/0! | 23.078 |  | Height (H): | 76.2 | (mm) | 7.62 | cm |  | 1.169 | -0.001 | 0.0003 | #DIV/0! | 20.99 |  | Height (H): | 76.2 | (mm) | 7.62 | cm
1.245 | 0.0051 | -0.0017 |  |  |  | Axial Gauge Length (GL): | 76.2 | (mm) | 7.62 |  | 1.236 | 0.0031 | -0.001 |  |  |  | Axial Gauge Length (GL): | 76.2 | (mm) | 7.62 |  |  | 1.277 | 0.0021 | -0.0007 |  |  |  | Axial Gauge Length (GL): | 76.2 | (mm) | 7.62 |  |  | 1.263 | 0.0021 | -0.0007 |  |  |  | Axial Gauge Length (GL): | 76.2 | (mm) | 7.62
1.326 | 0.0133 | -0.0044 |  |  |  | Diameter (D): | 38.1 | (mm) | 3.81 | cm | 1.33 | 0.0113 | -0.0038 |  |  |  | Diameter (D): | 38.1 | (mm) | 3.81 | cm |  | 1.371 | 0.0072 | -0.0024 |  |  |  | Diameter (D): | 38.1 | (mm) | 3.81 | cm |  | 1.33 | 0.0051 | -0.0017 |  |  |  | Diameter (D): | 38.1 | (mm) | 3.81 | cm
1.42 | 0.0236 | -0.0079 |  |  |  | Area: | 11.401 | cm^2 | 11.401 | cm^2 | 1.438 | 0.0174 | -0.0058 |  |  |  | Area: | 11.401 | cm^2 | 11.401 | cm^2 |  | 1.465 | 0.0113 | -0.0038 |  |  |  | Area: | 11.401 | cm^2 | 11.401 | cm^2 |  | 1.451 | 0.0123 | -0.0041 |  |  |  | Area: | 11.401 | cm^2 | 11.401 | cm^2
1.527 | 0.0359 | -0.012 |  |  |  | Volume: | 86.875 | cm^3 | 86.875 | cm^3 | 1.532 | 0.0267 | -0.0089 |  |  |  | Volume: | 86.875 | cm^3 | 86.875 | cm^3 |  | 1.559 | 0.0174 | -0.0058 |  |  |  | Volume: | 86.875 | cm^3 | 86.875 | cm^3 |  | 1.545 | 0.0185 | -0.0062 |  |  |  | Volume: | 86.875 | cm^3 | 86.875 | cm^3
1.621 | 0.0575 | -0.0192 |  |  | Max (Peak) Sd - Deviator Stress: | 20.565 | MPa |  | 20.565 | MPa | 1.639 | 0.0349 | -0.0116 |  |  | Max (Peak) Sd - Deviator Stress: | 29.05 | MPa |  | 29.05 | MPa |  | 1.666 | 0.0236 | -0.0079 |  |  | Max (Peak) Sd - Deviator Stress: | 23.078 | MPa |  | 23.078 | MPa |  | 1.653 | 0.0267 | -0.0089 |  |  | Max (Peak) Sd - Deviator Stress: | 20.99 | MPa |  | 20.99 | MPa
1.728 | 0.0708 | -0.0236 | [8 empty] | 1.733 | 0.0472 | -0.0157 | [9 empty] | 1.76 | 0.0318 | -0.0106 | [9 empty] | 1.747 | 0.0369 | -0.0123
1.808 | 0.0811 | -0.027 | [8 empty] | 1.827 | 0.0534 | -0.0178 | [9 empty] | 1.868 | 0.0411 | -0.0137 | [9 empty] | 1.841 | 0.0503 | -0.0168
1.929 | 0.0842 | -0.0281 | [8 empty] | 1.961 | 0.0595 | -0.0198 | [9 empty] | 1.961 | 0.0513 | -0.0171 | [9 empty] | 1.948 | 0.0585 | -0.0195
2.009 | 0.0903 | -0.0301 | [8 empty] | 2.069 | 0.0647 | -0.0216 | [9 empty] | 2.055 | 0.0626 | -0.0209 | [9 empty] | 2.069 | 0.0688 | -0.0229
2.117 | 0.0944 | -0.0315 | [8 empty] | 2.176 | 0.0718 | -0.0239 | [9 empty] | 2.163 | 0.0708 | -0.0236 | [9 empty] | 2.163 | 0.078 | -0.026
2.224 | 0.1016 | -0.0339 | [8 empty] | 2.257 | 0.078 | -0.026 | [9 empty] | 2.257 | 0.0811 | -0.027 | [9 empty] | 2.256 | 0.0872 | -0.0291
2.318 | 0.1108 | -0.0369 | [8 empty] | 2.351 | 0.0801 | -0.0267 | [9 empty] | 2.364 | 0.0903 | -0.0301 | [9 empty] | 2.337 | 0.0944 | -0.0315
2.412 | 0.116 | -0.0387 | [8 empty] | 2.471 | 0.0831 | -0.0277 | [9 empty] | 2.444 | 0.0975 | -0.0325 | [9 empty] | 2.444 | 0.1006 | -0.0335
2.506 | 0.1201 | -0.04 | [8 empty] | 2.579 | 0.0852 | -0.0284 | [9 empty] | 2.552 | 0.1037 | -0.0346 | [9 empty] | 2.565 | 0.1088 | -0.0363
2.614 | 0.1232 | -0.0411 | [8 empty] | 2.673 | 0.0862 | -0.0287 | [9 empty] | 2.659 | 0.1098 | -0.0366 | [9 empty] | 2.672 | 0.1191 | -0.0397
2.721 | 0.1283 | -0.0428 | [8 empty] | 2.767 | 0.0883 | -0.0294 | [9 empty] | 2.753 | 0.117 | -0.039 | [9 empty] | 2.766 | 0.1252 | -0.0417
2.815 | 0.1345 | -0.0448 | [8 empty] | 2.874 | 0.0893 | -0.0298 | [9 empty] | 2.86 | 0.1262 | -0.0421 | [9 empty] | 2.887 | 0.1293 | -0.0431
2.922 | 0.1386 | -0.0462 | [8 empty] | 2.968 | 0.0913 | -0.0304 | [9 empty] | 2.954 | 0.1345 | -0.0448 | [9 empty] | 2.981 | 0.1334 | -0.0445
3.029 | 0.1447 | -0.0482 |  |  |  | ∆Sd | 20.565 | Mpa | 2981.925 | psi | 3.062 | 0.0934 | -0.0311 |  |  |  | ∆Sd | 29.05 | Mpa | 4212.25 | psi |  | 3.061 | 0.1396 | -0.0465 |  |  |  | ∆Sd | 23.078 | Mpa | 3346.31 | psi |  | 3.075 | 0.1386 | -0.0462 |  |  |  | ∆Sd | 20.99 | Mpa | 3043.55 | psi
3.124 | 0.1529 | -0.051 |  |  |  | ∆ ε_a | 0 |  |  |  | 3.183 | 0.0955 | -0.0318 |  |  |  | ∆ ε_a | 0 |  |  |  |  | 3.155 | 0.1427 | -0.0476 |  |  |  | ∆ ε_a | 0 |  |  |  |  | 3.169 | 0.1468 | -0.0489 |  |  |  | ∆ ε_a | 0
3.231 | 0.1611 | -0.0537 |  |  |  | ∆ ε_r | 0 |  |  |  | 3.25 | 0.0985 | -0.0328 |  |  |  | ∆ ε_r | 0 |  |  |  |  | 3.249 | 0.1457 | -0.0486 |  |  |  | ∆ ε_r | 0 |  |  |  |  | 3.276 | 0.156 | -0.052 |  |  |  | ∆ ε_r | 0
3.338 | 0.1755 | -0.0585 |  |  |  | Young's Modulus (E) | #DIV/0! | Mpa | #DIV/0! | psi | 3.358 | 0.1026 | -0.0342 |  |  |  | Young's Modulus (E) | #DIV/0! | Mpa | #DIV/0! | psi |  | 3.356 | 0.156 | -0.052 |  |  |  | Young's Modulus (E) | #DIV/0! | Mpa | #DIV/0! | psi |  | 3.37 | 0.1622 | -0.0541 |  |  |  | Young's Modulus (E) | #DIV/0! | Mpa | #DIV/0! | psi
3.444 | 0.1878 | -0.0626 |  |  |  | υ | #DIV/0! |  |  |  | 3.465 | 0.1057 | -0.0352 |  |  |  | υ | #DIV/0! |  |  |  |  | 3.464 | 0.1642 | -0.0547 |  |  |  | υ | #DIV/0! |  |  |  |  | 3.477 | 0.1693 | -0.0564 |  |  |  | υ | #DIV/0!
3.552 | 0.1919 | -0.064 | [8 empty] | 3.559 | 0.1088 | -0.0363 | [9 empty] | 3.557 | 0.1693 | -0.0564 | [9 empty] | 3.557 | 0.1776 | -0.0592
3.646 | 0.1971 | -0.0657 | [8 empty] | 3.666 | 0.1129 | -0.0376 | [9 empty] | 3.651 | 0.1776 | -0.0592 | [9 empty] | 3.678 | 0.1827 | -0.0609
3.753 | 0.2012 | -0.0671 | [8 empty] | 3.76 | 0.116 | -0.0387 | [9 empty] | 3.758 | 0.1858 | -0.0619 | [9 empty] | 3.772 | 0.1909 | -0.0636
3.847 | 0.2073 | -0.0691 | [8 empty] | 3.854 | 0.118 | -0.0393 | [9 empty] | 3.852 | 0.1919 | -0.064 | [9 empty] | 3.865 | 0.1971 | -0.0657
3.954 | 0.2135 | -0.0712 | [8 empty] | 3.961 | 0.1201 | -0.04 | [9 empty] | 3.959 | 0.2001 | -0.0667 | [9 empty] | 3.959 | 0.2012 | -0.0671
4.048 | 0.2207 | -0.0736 | [8 empty] | 4.055 | 0.1221 | -0.0407 | [9 empty] | 4.053 | 0.2053 | -0.0684 | [9 empty] | 4.066 | 0.2073 | -0.0691
4.156 | 0.2248 | -0.0749 | [8 empty] | 4.149 | 0.1252 | -0.0417 | [9 empty] | 4.16 | 0.2094 | -0.0698 | [9 empty] | 4.147 | 0.2125 | -0.0708
4.235 | 0.232 | -0.0773 | [8 empty] | 4.243 | 0.1273 | -0.0424 | [9 empty] | 4.254 | 0.2155 | -0.0718 | [9 empty] | 4.268 | 0.2166 | -0.0722
4.356 | 0.2371 | -0.079 | [8 empty] | 4.337 | 0.1303 | -0.0434 | [9 empty] | 4.348 | 0.2217 | -0.0739 | [9 empty] | 4.361 | 0.2207 | -0.0736
4.45 | 0.2412 | -0.0804 | [8 empty] | 4.444 | 0.1324 | -0.0441 | [9 empty] | 4.455 | 0.2258 | -0.0753 | [9 empty] | 4.455 | 0.2237 | -0.0746
4.557 | 0.2463 | -0.0821 | [8 empty] | 4.552 | 0.1345 | -0.0448 | [9 empty] | 4.549 | 0.2279 | -0.076 | [9 empty] | 4.562 | 0.2268 | -0.0756
4.637 | 0.2484 | -0.0828 | [8 empty] | 4.646 | 0.1355 | -0.0452 | [9 empty] | 4.643 | 0.2309 | -0.077 | [9 empty] | 4.656 | 0.233 | -0.0777
4.745 | 0.2545 | -0.0848 | [8 empty] | 4.753 | 0.1375 | -0.0458 | [9 empty] | 4.737 | 0.235 | -0.0783 | [9 empty] | 4.75 | 0.2381 | -0.0794
4.825 | 0.2576 | -0.0859 | [8 empty] | 4.82 | 0.1396 | -0.0465 | [9 empty] | 4.844 | 0.2402 | -0.0801 | [9 empty] | 4.857 | 0.2443 | -0.0814
4.918 | 0.2586 | -0.0862 | [8 empty] | 4.954 | 0.1406 | -0.0469 | [9 empty] | 4.938 | 0.2453 | -0.0818 | [9 empty] | 4.964 | 0.2504 | -0.0835
5.027 | 0.2607 | -0.0869 | [8 empty] | 5.048 | 0.1437 | -0.0479 | [9 empty] | 5.045 | 0.2515 | -0.0838 | [9 empty] | 5.071 | 0.2566 | -0.0855
5.133 | 0.2669 | -0.089 | [8 empty] | 5.156 | 0.1488 | -0.0496 | [9 empty] | 5.138 | 0.2576 | -0.0859 | [9 empty] | 5.152 | 0.2627 | -0.0876
5.213 | 0.2699 | -0.09 | [8 empty] | 5.249 | 0.1519 | -0.0506 | [9 empty] | 5.246 | 0.2627 | -0.0876 | [9 empty] | 5.259 | 0.2699 | -0.09
5.335 | 0.274 | -0.0913 | [8 empty] | 5.357 | 0.157 | -0.0523 | [9 empty] | 5.353 | 0.2689 | -0.0896 | [9 empty] | 5.366 | 0.2751 | -0.0917
5.427 | 0.2802 | -0.0934 | [8 empty] | 5.464 | 0.1642 | -0.0547 | [9 empty] | 5.446 | 0.2751 | -0.0917 | [9 empty] | 5.46 | 0.2802 | -0.0934
5.534 | 0.2925 | -0.0975 | [8 empty] | 5.544 | 0.1704 | -0.0568 | [9 empty] | 5.54 | 0.2843 | -0.0948 | [9 empty] | 5.567 | 0.2905 | -0.0968
5.628 | 0.3089 | -0.103 | [8 empty] | 5.638 | 0.1765 | -0.0588 | [9 empty] | 5.647 | 0.2884 | -0.0961 | [9 empty] | 5.674 | 0.2987 | -0.0996
5.735 | 0.3141 | -0.1047 | [8 empty] | 5.732 | 0.1837 | -0.0612 | [9 empty] | 5.741 | 0.2956 | -0.0985 | [9 empty] | 5.767 | 0.3048 | -0.1016
5.829 | 0.3192 | -0.1064 | [8 empty] | 5.839 | 0.1858 | -0.0619 | [9 empty] | 5.861 | 0.3059 | -0.102 | [9 empty] | 5.847 | 0.31 | -0.1033
5.922 | 0.3243 | -0.1081 | [8 empty] | 5.946 | 0.1888 | -0.0629 | [9 empty] | 5.981 | 0.3141 | -0.1047 | [9 empty] | 5.968 | 0.3161 | -0.1054
6.029 | 0.3274 | -0.1091 | [8 empty] | 6.027 | 0.1909 | -0.0636 | [9 empty] | 6.062 | 0.3182 | -0.1061 | [9 empty] | 6.048 | 0.3223 | -0.1074
6.124 | 0.3305 | -0.1102 | [8 empty] | 6.147 | 0.193 | -0.0643 | [9 empty] | 6.182 | 0.3243 | -0.1081 | [9 empty] | 6.155 | 0.3254 | -0.1085
6.23 | 0.3336 | -0.1112 | [8 empty] | 6.228 | 0.194 | -0.0647 | [9 empty] | 6.276 | 0.3295 | -0.1098 | [9 empty] | 6.249 | 0.3284 | -0.1095
6.311 | 0.3387 | -0.1129 | [8 empty] | 6.348 | 0.1971 | -0.0657 | [9 empty] | 6.369 | 0.3346 | -0.1115 | [9 empty] | 6.343 | 0.3305 | -0.1102
6.431 | 0.3408 | -0.1136 | [8 empty] | 6.429 | 0.1981 | -0.066 | [9 empty] | 6.463 | 0.3377 | -0.1126 | [9 empty] | 6.45 | 0.3315 | -0.1105
6.512 | 0.3438 | -0.1146 | [8 empty] | 6.55 | 0.2012 | -0.0671 | [9 empty] | 6.557 | 0.3408 | -0.1136 | [9 empty] | 6.544 | 0.3346 | -0.1115
6.632 | 0.3479 | -0.116 | [8 empty] | 6.63 | 0.2032 | -0.0677 | [9 empty] | 6.678 | 0.3428 | -0.1143 | [9 empty] | 6.651 | 0.3366 | -0.1122
6.713 | 0.35 | -0.1167 | [8 empty] | 6.724 | 0.2063 | -0.0688 | [9 empty] | 6.771 | 0.3438 | -0.1146 | [9 empty] | 6.745 | 0.3377 | -0.1126
6.806 | 0.3541 | -0.118 | [8 empty] | 6.818 | 0.2104 | -0.0701 | [9 empty] | 6.865 | 0.3459 | -0.1153 | [9 empty] | 6.825 | 0.3397 | -0.1132
6.913 | 0.3572 | -0.1191 | [8 empty] | 6.925 | 0.2145 | -0.0715 | [9 empty] | 6.959 | 0.3479 | -0.116 | [9 empty] | 6.932 | 0.3418 | -0.1139
7.02 | 0.3623 | -0.1208 | [8 empty] | 7.045 | 0.2166 | -0.0722 | [9 empty] | 7.039 | 0.349 | -0.1163 | [9 empty] | 7.053 | 0.3438 | -0.1146
7.127 | 0.3644 | -0.1215 | [8 empty] | 7.126 | 0.2186 | -0.0729 | [9 empty] | 7.173 | 0.352 | -0.1173 | [9 empty] | 7.133 | 0.3479 | -0.116
7.221 | 0.3685 | -0.1228 | [8 empty] | 7.233 | 0.2227 | -0.0742 | [9 empty] | 7.253 | 0.3551 | -0.1184 | [9 empty] | 7.254 | 0.3531 | -0.1177
7.302 | 0.3715 | -0.1238 | [8 empty] | 7.34 | 0.2237 | -0.0746 | [9 empty] | 7.347 | 0.3592 | -0.1197 | [9 empty] | 7.334 | 0.3561 | -0.1187
7.409 | 0.3767 | -0.1256 | [8 empty] | 7.448 | 0.2268 | -0.0756 | [9 empty] | 7.468 | 0.3633 | -0.1211 | [9 empty] | 7.441 | 0.3603 | -0.1201
7.515 | 0.3798 | -0.1266 | [8 empty] | 7.555 | 0.2289 | -0.0763 | [9 empty] | 7.548 | 0.3674 | -0.1225 | [9 empty] | 7.535 | 0.3633 | -0.1211
7.609 | 0.3828 | -0.1276 | [8 empty] | 7.649 | 0.2309 | -0.077 | [9 empty] | 7.655 | 0.3705 | -0.1235 | [9 empty] | 7.655 | 0.3654 | -0.1218
7.716 | 0.3869 | -0.129 | [8 empty] | 7.756 | 0.234 | -0.078 | [9 empty] | 7.749 | 0.3736 | -0.1245 | [9 empty] | 7.762 | 0.3695 | -0.1232
7.81 | 0.391 | -0.1303 | [8 empty] | 7.85 | 0.235 | -0.0783 | [9 empty] | 7.856 | 0.3756 | -0.1252 | [9 empty] | 7.843 | 0.3695 | -0.1232
7.904 | 0.3941 | -0.1314 | [8 empty] | 7.957 | 0.2381 | -0.0794 | [9 empty] | 7.95 | 0.3767 | -0.1256 | [9 empty] | 7.963 | 0.3705 | -0.1235
7.997 | 0.3951 | -0.1317 | [8 empty] | 8.037 | 0.2391 | -0.0797 | [9 empty] | 8.057 | 0.3787 | -0.1262 | [9 empty] | 8.07 | 0.3746 | -0.1249
8.117 | 0.4003 | -0.1334 | [8 empty] | 8.144 | 0.2432 | -0.0811 | [9 empty] | 8.137 | 0.3808 | -0.1269 | [9 empty] | 8.164 | 0.3767 | -0.1256 | [8 empty] | Youngs Modules
8.211 | 0.4044 | -0.1348 | [8 empty] | 8.265 | 0.2453 | -0.0818 | [9 empty] | 8.257 | 0.3849 | -0.1283 | [9 empty] | 8.258 | 0.3798 | -0.1266 | [8 empty] | SC1 |  |  | SC2 |  |  | SC3 |  |  | CS
8.318 | 0.4095 | -0.1365 | [8 empty] | 8.345 | 0.2484 | -0.0828 | [9 empty] | 8.338 | 0.388 | -0.1293 | [9 empty] | 8.351 | 0.3818 | -0.1273 | [8 empty] | Uniaxial compressive strength (UCS) |  | MPa | Uniaxial compressive strength (UCS) |  | MPa | Uniaxial compressive strength (UCS) |  | MPa | Uniaxial compressive strength (UCS) |  | MPa
8.412 | 0.4136 | -0.1379 | [8 empty] | 8.453 | 0.2515 | -0.0838 | [9 empty] | 8.445 | 0.39 | -0.13 | [9 empty] | 8.485 | 0.3849 | -0.1283 | [8 empty] | ∆ Deviatoric stress (Sd) | 7.38 |  | ∆ Deviatoric stress (Sd) | 6.785 |  | ∆ Deviatoric stress (Sd) | 5.694 |  | ∆ Deviatoric stress (Sd) | 5.572
8.519 | 0.4198 | -0.1399 | [8 empty] | 8.546 | 0.2535 | -0.0845 | [9 empty] | 8.539 | 0.3921 | -0.1307 | [9 empty] | 8.552 | 0.3859 | -0.1286 | [8 empty] | ∆ Axial strain (%) | 0.1744 |  | ∆ Axial strain (%) | 0.2032 |  | ∆ Axial strain (%) | 0.1632 |  | ∆ Axial strain (%) | 0.1755
8.64 | 0.4218 | -0.1406 | [8 empty] | 8.667 | 0.2535 | -0.0845 | [9 empty] | 8.659 | 0.3941 | -0.1314 | [9 empty] | 8.659 | 0.389 | -0.1297 | [8 empty] | ∆ Radial strain (%) |  |  | ∆ Radial strain (%) |  |  | ∆ Radial strain (%) |  |  | ∆ Radial strain (%)
8.746 | 0.4259 | -0.142 | [8 empty] | 8.761 | 0.2566 | -0.0855 | [9 empty] | 8.766 | 0.3962 | -0.1321 | [9 empty] | 8.766 | 0.3921 | -0.1307 | [8 empty] | Young's Modulus (E) | 42.31651 | MPa | Young's Modulus (E) | 33.39075 | MPa | Young's Modulus (E) | 34.88971 | MPa | Young's Modulus (E) | 31.74929 | MPa
8.84 | 0.43 | -0.1433 | [8 empty] | 8.855 | 0.2566 | -0.0855 | [9 empty] | 8.846 | 0.3993 | -0.1331 | [9 empty] | 8.873 | 0.3972 | -0.1324
8.947 | 0.4331 | -0.1444 | [8 empty] | 8.962 | 0.2597 | -0.0866 | [9 empty] | 8.927 | 0.4034 | -0.1345 | [9 empty] | 8.953 | 0.4034 | -0.1345
9.026 | 0.4362 | -0.1454 | [8 empty] | 9.056 | 0.2607 | -0.0869 | [9 empty] | 9.034 | 0.4064 | -0.1355 | [9 empty] | 9.06 | 0.4085 | -0.1362
9.134 | 0.4383 | -0.1461 | [8 empty] | 9.15 | 0.2617 | -0.0872 | [9 empty] | 9.14 | 0.4146 | -0.1382 | [9 empty] | 9.154 | 0.4177 | -0.1392
9.228 | 0.4424 | -0.1475 | [8 empty] | 9.23 | 0.2617 | -0.0872 | [9 empty] | 9.234 | 0.4208 | -0.1403 | [9 empty] | 9.26 | 0.4229 | -0.141
9.334 | 0.4444 | -0.1481 | [8 empty] | 9.324 | 0.2638 | -0.0879 | [9 empty] | 9.34 | 0.429 | -0.143 | [9 empty] | 9.354 | 0.429 | -0.143
9.428 | 0.4475 | -0.1492 | [8 empty] | 9.444 | 0.2669 | -0.089 | [9 empty] | 9.42 | 0.4352 | -0.1451 | [9 empty] | 9.447 | 0.4331 | -0.1444
9.535 | 0.4485 | -0.1495 | [8 empty] | 9.538 | 0.2699 | -0.09 | [9 empty] | 9.527 | 0.4413 | -0.1471 | [9 empty] | 9.554 | 0.4362 | -0.1454
9.629 | 0.4506 | -0.1502 | [8 empty] | 9.619 | 0.2699 | -0.09 | [9 empty] | 9.634 | 0.4434 | -0.1478 | [9 empty] | 9.635 | 0.4372 | -0.1457
9.723 | 0.4537 | -0.1512 | [8 empty] | 9.739 | 0.2761 | -0.092 | [9 empty] | 9.741 | 0.4454 | -0.1485 | [9 empty] | 9.755 | 0.4403 | -0.1468
9.842 | 0.4578 | -0.1526 | [8 empty] | 9.833 | 0.2802 | -0.0934 | [9 empty] | 9.835 | 0.4475 | -0.1492 | [9 empty] | 9.835 | 0.4424 | -0.1475
9.937 | 0.4608 | -0.1536 | [8 empty] | 9.899 | 0.2843 | -0.0948 | [9 empty] | 9.956 | 0.4495 | -0.1498 | [9 empty] | 9.942 | 0.4454 | -0.1485
10.03 | 0.4629 | -0.1543 | [8 empty] | 10.047 | 0.2905 | -0.0968 | [9 empty] | 10.036 | 0.4537 | -0.1512 | [9 empty] | 10.063 | 0.4475 | -0.1492
10.11 | 0.467 | -0.1557 | [8 empty] | 10.127 | 0.2915 | -0.0972 | [9 empty] | 10.129 | 0.4557 | -0.1519 | [9 empty] | 10.143 | 0.4506 | -0.1502
10.23 | 0.4711 | -0.157 | [8 empty] | 10.22 | 0.2987 | -0.0996 | [9 empty] | 10.223 | 0.4578 | -0.1526 | [9 empty] | 10.25 | 0.4547 | -0.1516
10.324 | 0.4752 | -0.1584 | [8 empty] | 10.327 | 0.3048 | -0.1016 | [9 empty] | 10.357 | 0.4619 | -0.154 | [9 empty] | 10.357 | 0.4578 | -0.1526
10.417 | 0.4793 | -0.1598 | [8 empty] | 10.434 | 0.311 | -0.1037 | [9 empty] | 10.437 | 0.4639 | -0.1546 | [9 empty] | 10.437 | 0.4608 | -0.1536
10.511 | 0.4855 | -0.1618 | [8 empty] | 10.555 | 0.3141 | -0.1047 | [9 empty] | 10.517 | 0.468 | -0.156 | [9 empty] | 10.544 | 0.4639 | -0.1546
10.618 | 0.4896 | -0.1632 | [8 empty] | 10.622 | 0.3161 | -0.1054 | [9 empty] | 10.637 | 0.4711 | -0.157 | [9 empty] | 10.638 | 0.466 | -0.1553
10.725 | 0.4916 | -0.1639 | [8 empty] | 10.742 | 0.3213 | -0.1071 | [9 empty] | 10.744 | 0.4752 | -0.1584 | [9 empty] | 10.745 | 0.469 | -0.1563
10.817 | 0.4978 | -0.1659 | [8 empty] | 10.836 | 0.3233 | -0.1078 | [9 empty] | 10.851 | 0.4773 | -0.1591 | [9 empty] | 10.852 | 0.4721 | -0.1574
10.925 | 0.5019 | -0.1673 | [8 empty] | 10.956 | 0.3254 | -0.1085 | [9 empty] | 10.945 | 0.4793 | -0.1598 | [9 empty] | 10.918 | 0.4752 | -0.1584
11.005 | 0.508 | -0.1693 | [8 empty] | 11.023 | 0.3254 | -0.1085 | [9 empty] | 11.052 | 0.4824 | -0.1608 | [9 empty] | 11.066 | 0.4783 | -0.1594
11.125 | 0.5111 | -0.1704 | [8 empty] | 11.13 | 0.3295 | -0.1098 | [9 empty] | 11.132 | 0.4865 | -0.1622 | [9 empty] | 11.119 | 0.4803 | -0.1601
11.219 | 0.5122 | -0.1707 | [8 empty] | 11.224 | 0.3305 | -0.1102 | [9 empty] | 11.266 | 0.4885 | -0.1628 | [9 empty] | 11.253 | 0.4855 | -0.1618
11.313 | 0.5142 | -0.1714 | [8 empty] | 11.345 | 0.3315 | -0.1105 | [9 empty] | 11.359 | 0.4916 | -0.1639 | [9 empty] | 11.346 | 0.4865 | -0.1622
11.419 | 0.5183 | -0.1728 | [8 empty] | 11.425 | 0.3315 | -0.1105 | [9 empty] | 11.466 | 0.4937 | -0.1646 | [9 empty] | 11.426 | 0.4896 | -0.1632
11.512 | 0.5224 | -0.1741 | [8 empty] | 11.545 | 0.3346 | -0.1115 | [9 empty] | 11.546 | 0.4978 | -0.1659 | [9 empty] | 11.533 | 0.4916 | -0.1639
11.619 | 0.5245 | -0.1748 | [8 empty] | 11.612 | 0.3377 | -0.1126 | [9 empty] | 11.653 | 0.5019 | -0.1673 | [9 empty] | 11.627 | 0.4957 | -0.1652
11.686 | 0.5255 | -0.1752 | [8 empty] | 11.733 | 0.3418 | -0.1139 | [9 empty] | 11.773 | 0.505 | -0.1683 | [9 empty] | 11.72 | 0.4978 | -0.1659
11.794 | 0.5296 | -0.1765 | [8 empty] | 11.8 | 0.3418 | -0.1139 | [9 empty] | 11.84 | 0.507 | -0.169 | [9 empty] | 11.841 | 0.4998 | -0.1666
11.914 | 0.5317 | -0.1772 | [8 empty] | 11.92 | 0.3449 | -0.115 | [9 empty] | 11.974 | 0.5101 | -0.17 | [9 empty] | 11.934 | 0.5019 | -0.1673
12.007 | 0.5347 | -0.1782 | [8 empty] | 12.014 | 0.3459 | -0.1153 | [9 empty] | 12.041 | 0.5111 | -0.1704 | [9 empty] | 12.028 | 0.5029 | -0.1676
12.101 | 0.5378 | -0.1793 | [8 empty] | 12.108 | 0.3479 | -0.116 | [9 empty] | 12.134 | 0.5132 | -0.1711 | [9 empty] | 12.122 | 0.506 | -0.1687
12.207 | 0.5388 | -0.1796 | [8 empty] | 12.215 | 0.351 | -0.117 | [9 empty] | 12.241 | 0.5152 | -0.1717 | [9 empty] | 12.215 | 0.507 | -0.169
12.314 | 0.5409 | -0.1803 | [8 empty] | 12.282 | 0.351 | -0.117 | [9 empty] | 12.335 | 0.5173 | -0.1724 | [9 empty] | 12.349 | 0.5101 | -0.17
12.408 | 0.5429 | -0.181 | [8 empty] | 12.429 | 0.3561 | -0.1187 | [9 empty] | 12.415 | 0.5183 | -0.1728 | [9 empty] | 12.416 | 0.5111 | -0.1704
12.475 | 0.545 | -0.1817 | [8 empty] | 12.496 | 0.3561 | -0.1187 | [9 empty] | 12.536 | 0.5214 | -0.1738 | [9 empty] | 12.523 | 0.5132 | -0.1711
12.609 | 0.546 | -0.182 | [8 empty] | 12.629 | 0.3603 | -0.1201 | [9 empty] | 12.642 | 0.5245 | -0.1748 | [9 empty] | 12.63 | 0.5173 | -0.1724
12.689 | 0.5481 | -0.1827 | [8 empty] | 12.697 | 0.3603 | -0.1201 | [9 empty] | 12.736 | 0.5255 | -0.1752 | [9 empty] | 12.75 | 0.5214 | -0.1738
12.783 | 0.5491 | -0.183 | [8 empty] | 12.804 | 0.3623 | -0.1208 | [9 empty] | 12.83 | 0.5296 | -0.1765 | [9 empty] | 12.856 | 0.5275 | -0.1758
12.903 | 0.5522 | -0.1841 | [8 empty] | 12.911 | 0.3644 | -0.1215 | [9 empty] | 12.95 | 0.5358 | -0.1786 | [9 empty] | 12.936 | 0.5327 | -0.1776
12.996 | 0.5563 | -0.1854 | [8 empty] | 13.018 | 0.3644 | -0.1215 | [9 empty] | 13.016 | 0.5409 | -0.1803 | [9 empty] | 13.043 | 0.5388 | -0.1796
13.117 | 0.5604 | -0.1868 | [8 empty] | 13.125 | 0.3664 | -0.1221 | [9 empty] | 13.136 | 0.547 | -0.1823 | [9 empty] | 13.163 | 0.544 | -0.1813
13.21 | 0.5624 | -0.1875 | [8 empty] | 13.232 | 0.3695 | -0.1232 | [9 empty] | 13.229 | 0.5532 | -0.1844 | [9 empty] | 13.243 | 0.5512 | -0.1837
13.304 | 0.5655 | -0.1885 | [8 empty] | 13.339 | 0.3715 | -0.1238 | [9 empty] | 13.336 | 0.5604 | -0.1868 | [9 empty] | 13.349 | 0.5573 | -0.1858
13.423 | 0.5717 | -0.1906 | [8 empty] | 13.419 | 0.3736 | -0.1245 | [9 empty] | 13.402 | 0.5635 | -0.1878 | [9 empty] | 13.443 | 0.5624 | -0.1875
13.531 | 0.5748 | -0.1916 | [8 empty] | 13.54 | 0.3756 | -0.1252 | [9 empty] | 13.536 | 0.5707 | -0.1902 | [9 empty] | 13.549 | 0.5665 | -0.1888
13.637 | 0.5789 | -0.193 | [8 empty] | 13.62 | 0.3798 | -0.1266 | [9 empty] | 13.629 | 0.5748 | -0.1916 | [9 empty] | 13.63 | 0.5686 | -0.1895
13.73 | 0.5799 | -0.1933 | [8 empty] | 13.767 | 0.3859 | -0.1286 | [9 empty] | 13.722 | 0.5789 | -0.193 | [9 empty] | 13.736 | 0.5707 | -0.1902
13.838 | 0.584 | -0.1947 | [8 empty] | 13.807 | 0.3869 | -0.129 | [9 empty] | 13.843 | 0.5809 | -0.1936 | [9 empty] | 13.857 | 0.5737 | -0.1912
13.917 | 0.5861 | -0.1954 | [8 empty] | 13.927 | 0.391 | -0.1303 | [9 empty] | 13.936 | 0.584 | -0.1947 | [9 empty] | 13.95 | 0.5748 | -0.1916
14.011 | 0.5902 | -0.1967 | [8 empty] | 14.048 | 0.3931 | -0.131 | [9 empty] | 14.03 | 0.585 | -0.195 | [9 empty] | 14.044 | 0.5778 | -0.1926
14.117 | 0.5973 | -0.1991 | [8 empty] | 14.141 | 0.3941 | -0.1314 | [9 empty] | 14.15 | 0.5871 | -0.1957 | [9 empty] | 14.137 | 0.5799 | -0.1933
14.21 | 0.6025 | -0.2008 | [8 empty] | 14.221 | 0.3993 | -0.1331 | [9 empty] | 14.203 | 0.5891 | -0.1964 | [9 empty] | 14.231 | 0.583 | -0.1943
14.317 | 0.6066 | -0.2022 | [8 empty] | 14.328 | 0.4013 | -0.1338 | [9 empty] | 14.337 | 0.5922 | -0.1974 | [9 empty] | 14.324 | 0.5861 | -0.1954
14.397 | 0.6127 | -0.2042 | [8 empty] | 14.435 | 0.4044 | -0.1348 | [9 empty] | 14.417 | 0.5943 | -0.1981 | [9 empty] | 14.444 | 0.5912 | -0.1971
14.517 | 0.6179 | -0.206 | [8 empty] | 14.529 | 0.4075 | -0.1358 | [9 empty] | 14.537 | 0.5994 | -0.1998 | [9 empty] | 14.524 | 0.5922 | -0.1974
14.611 | 0.623 | -0.2077 | [8 empty] | 14.636 | 0.4105 | -0.1368 | [9 empty] | 14.617 | 0.6014 | -0.2005 | [9 empty] | 14.631 | 0.5943 | -0.1981
14.677 | 0.6251 | -0.2084 | [8 empty] | 14.729 | 0.4126 | -0.1375 | [9 empty] | 14.697 | 0.6035 | -0.2012 | [9 empty] | 14.725 | 0.5963 | -0.1988
14.797 | 0.6281 | -0.2094 | [8 empty] | 14.823 | 0.4146 | -0.1382 | [9 empty] | 14.791 | 0.6045 | -0.2015 | [9 empty] | 14.832 | 0.5973 | -0.1991
14.904 | 0.6312 | -0.2104 | [8 empty] | 14.917 | 0.4146 | -0.1382 | [9 empty] | 14.924 | 0.6066 | -0.2022 | [9 empty] | 14.939 | 0.5994 | -0.1998
14.997 | 0.6343 | -0.2114 | [8 empty] | 15.024 | 0.4177 | -0.1392 | [9 empty] | 15.018 | 0.6086 | -0.2029 | [9 empty] | 15.032 | 0.6014 | -0.2005
15.104 | 0.6394 | -0.2131 | [8 empty] | 15.144 | 0.4208 | -0.1403 | [9 empty] | 15.111 | 0.6107 | -0.2036 | [9 empty] | 15.112 | 0.6045 | -0.2015
15.21 | 0.6425 | -0.2142 | [8 empty] | 15.184 | 0.4239 | -0.1413 | [9 empty] | 15.218 | 0.6138 | -0.2046 | [9 empty] | 15.259 | 0.6066 | -0.2022
15.303 | 0.6466 | -0.2155 | [8 empty] | 15.331 | 0.428 | -0.1427 | [9 empty] | 15.312 | 0.6158 | -0.2053 | [9 empty] | 15.326 | 0.6086 | -0.2029
15.397 | 0.6497 | -0.2166 | [8 empty] | 15.424 | 0.43 | -0.1433 | [9 empty] | 15.392 | 0.6179 | -0.206 | [9 empty] | 15.433 | 0.6107 | -0.2036
15.49 | 0.6507 | -0.2169 | [8 empty] | 15.518 | 0.4321 | -0.144 | [9 empty] | 15.512 | 0.6199 | -0.2066 | [9 empty] | 15.54 | 0.6127 | -0.2042
15.597 | 0.6538 | -0.2179 | [8 empty] | 15.625 | 0.4331 | -0.1444 | [9 empty] | 15.619 | 0.622 | -0.2073 | [9 empty] | 15.633 | 0.6148 | -0.2049
15.664 | 0.6548 | -0.2183 | [8 empty] | 15.705 | 0.4331 | -0.1444 | [9 empty] | 15.699 | 0.624 | -0.208 | [9 empty] | 15.726 | 0.6179 | -0.206
15.811 | 0.6579 | -0.2193 | [8 empty] | 15.812 | 0.4362 | -0.1454 | [9 empty] | 15.819 | 0.6271 | -0.209 | [9 empty] | 15.833 | 0.6199 | -0.2066
15.918 | 0.6589 | -0.2196 | [8 empty] | 15.933 | 0.4383 | -0.1461 | [9 empty] | 15.939 | 0.6302 | -0.2101 | [9 empty] | 15.927 | 0.623 | -0.2077
16.012 | 0.661 | -0.2203 | [8 empty] | 16.013 | 0.4403 | -0.1468 | [9 empty] | 16.019 | 0.6343 | -0.2114 | [9 empty] | 16.073 | 0.6292 | -0.2097
16.091 | 0.663 | -0.221 | [8 empty] | 16.093 | 0.4403 | -0.1468 | [9 empty] | 16.139 | 0.6363 | -0.2121 | [9 empty] | 16.1 | 0.6302 | -0.2101
16.197 | 0.6661 | -0.222 | [8 empty] | 16.241 | 0.4424 | -0.1475 | [9 empty] | 16.219 | 0.6404 | -0.2135 | [9 empty] | 16.233 | 0.6343 | -0.2114
16.292 | 0.6671 | -0.2224 | [8 empty] | 16.321 | 0.4454 | -0.1485 | [9 empty] | 16.339 | 0.6446 | -0.2149 | [9 empty] | 16.313 | 0.6363 | -0.2121
16.412 | 0.6682 | -0.2227 | [8 empty] | 16.414 | 0.4465 | -0.1488 | [9 empty] | 16.446 | 0.6456 | -0.2152 | [9 empty] | 16.433 | 0.6394 | -0.2131
16.492 | 0.6702 | -0.2234 | [8 empty] | 16.481 | 0.4465 | -0.1488 | [9 empty] | 16.526 | 0.6517 | -0.2172 | [9 empty] | 16.513 | 0.6425 | -0.2142
16.572 | 0.6712 | -0.2237 | [8 empty] | 16.628 | 0.4506 | -0.1502 | [9 empty] | 16.619 | 0.6538 | -0.2179 | [9 empty] | 16.62 | 0.6466 | -0.2155
16.679 | 0.6743 | -0.2248 | [8 empty] | 16.695 | 0.4526 | -0.1509 | [9 empty] | 16.766 | 0.6589 | -0.2196 | [9 empty] | 16.727 | 0.6497 | -0.2166
16.798 | 0.6774 | -0.2258 | [8 empty] | 16.815 | 0.4557 | -0.1519 | [9 empty] | 16.832 | 0.662 | -0.2207 | [9 empty] | 16.82 | 0.6528 | -0.2176
16.879 | 0.6794 | -0.2265 | [8 empty] | 16.896 | 0.4557 | -0.1519 | [9 empty] | 16.926 | 0.6651 | -0.2217 | [9 empty] | 16.927 | 0.6558 | -0.2186
16.972 | 0.6836 | -0.2279 | [8 empty] | 17.016 | 0.4588 | -0.1529 | [9 empty] | 17.046 | 0.6682 | -0.2227 | [9 empty] | 17.007 | 0.6589 | -0.2196
17.065 | 0.6866 | -0.2289 | [8 empty] | 17.136 | 0.4619 | -0.154 | [9 empty] | 17.139 | 0.6712 | -0.2237 | [9 empty] | 17.113 | 0.663 | -0.221
17.158 | 0.6897 | -0.2299 | [8 empty] | 17.203 | 0.4639 | -0.1546 | [9 empty] | 17.232 | 0.6743 | -0.2248 | [9 empty] | 17.206 | 0.6661 | -0.222
17.306 | 0.6918 | -0.2306 | [8 empty] | 17.296 | 0.466 | -0.1553 | [9 empty] | 17.326 | 0.6774 | -0.2258 | [9 empty] | 17.313 | 0.6702 | -0.2234
17.385 | 0.6948 | -0.2316 | [8 empty] | 17.403 | 0.4701 | -0.1567 | [9 empty] | 17.446 | 0.6805 | -0.2268 | [9 empty] | 17.406 | 0.6733 | -0.2244
17.479 | 0.6979 | -0.2326 | [8 empty] | 17.51 | 0.4732 | -0.1577 | [9 empty] | 17.526 | 0.6836 | -0.2279 | [9 empty] | 17.527 | 0.6743 | -0.2248
17.599 | 0.7031 | -0.2344 | [8 empty] | 17.55 | 0.4752 | -0.1584 | [9 empty] | 17.606 | 0.6856 | -0.2285 | [9 empty] | 17.647 | 0.6784 | -0.2261
17.678 | 0.7051 | -0.235 | [8 empty] | 17.697 | 0.4783 | -0.1594 | [9 empty] | 17.712 | 0.6887 | -0.2296 | [9 empty] | 17.727 | 0.6805 | -0.2268
17.798 | 0.7113 | -0.2371 | [8 empty] | 17.791 | 0.4793 | -0.1598 | [9 empty] | 17.846 | 0.6907 | -0.2302 | [9 empty] | 17.833 | 0.6815 | -0.2272
17.918 | 0.7143 | -0.2381 | [8 empty] | 17.871 | 0.4814 | -0.1605 | [9 empty] | 17.899 | 0.6928 | -0.2309 | [9 empty] | 17.927 | 0.6836 | -0.2279
18.011 | 0.7205 | -0.2402 | [8 empty] | 17.991 | 0.4865 | -0.1622 | [9 empty] | 18.006 | 0.6959 | -0.232 | [9 empty] | 17.993 | 0.6866 | -0.2289
18.091 | 0.7236 | -0.2412 | [8 empty] | 18.111 | 0.4906 | -0.1635 | [9 empty] | 18.126 | 0.6969 | -0.2323 | [9 empty] | 18.14 | 0.6887 | -0.2296
18.211 | 0.7277 | -0.2426 | [8 empty] | 18.191 | 0.4916 | -0.1639 | [9 empty] | 18.219 | 0.6979 | -0.2326 | [9 empty] | 18.234 | 0.6887 | -0.2296
18.304 | 0.7297 | -0.2432 | [8 empty] | 18.271 | 0.4927 | -0.1642 | [9 empty] | 18.299 | 0.7 | -0.2333 | [9 empty] | 18.341 | 0.6907 | -0.2302
18.411 | 0.7338 | -0.2446 | [8 empty] | 18.405 | 0.4957 | -0.1652 | [9 empty] | 18.406 | 0.7031 | -0.2344 | [9 empty] | 18.421 | 0.6918 | -0.2306
18.518 | 0.7359 | -0.2453 | [8 empty] | 18.525 | 0.4998 | -0.1666 | [9 empty] | 18.499 | 0.7072 | -0.2357 | [9 empty] | 18.528 | 0.6948 | -0.2316
18.584 | 0.738 | -0.246 | [8 empty] | 18.565 | 0.5009 | -0.167 | [9 empty] | 18.646 | 0.7082 | -0.2361 | [9 empty] | 18.634 | 0.6969 | -0.2323
18.677 | 0.7421 | -0.2474 | [8 empty] | 18.725 | 0.505 | -0.1683 | [9 empty] | 18.7 | 0.7102 | -0.2367 | [9 empty] | 18.741 | 0.701 | -0.2337
18.824 | 0.7472 | -0.2491 | [8 empty] | 18.818 | 0.5091 | -0.1697 | [9 empty] | 18.846 | 0.7154 | -0.2385 | [9 empty] | 18.834 | 0.7031 | -0.2344
18.917 | 0.7503 | -0.2501 | [8 empty] | 18.938 | 0.5122 | -0.1707 | [9 empty] | 18.886 | 0.7164 | -0.2388 | [9 empty] | 18.914 | 0.7061 | -0.2354
19.01 | 0.7533 | -0.2511 | [8 empty] | 19.045 | 0.5132 | -0.1711 | [9 empty] | 19.033 | 0.7205 | -0.2402 | [9 empty] | 19.021 | 0.7082 | -0.2361
19.104 | 0.7564 | -0.2521 | [8 empty] | 19.126 | 0.5152 | -0.1717 | [9 empty] | 19.126 | 0.7256 | -0.2419 | [9 empty] | 19.114 | 0.7123 | -0.2374
19.183 | 0.7585 | -0.2528 | [8 empty] | 19.193 | 0.5142 | -0.1714 | [9 empty] | 19.219 | 0.7287 | -0.2429 | [9 empty] | 19.22 | 0.7164 | -0.2388
19.303 | 0.7626 | -0.2542 | [8 empty] | 19.3 | 0.5163 | -0.1721 | [9 empty] | 19.339 | 0.7318 | -0.2439 | [9 empty] | 19.327 | 0.7195 | -0.2398
19.383 | 0.7667 | -0.2556 | [8 empty] | 19.46 | 0.5193 | -0.1731 | [9 empty] | 19.419 | 0.7349 | -0.245 | [9 empty] | 19.42 | 0.7226 | -0.2409
19.503 | 0.7698 | -0.2566 | [8 empty] | 19.487 | 0.5204 | -0.1735 | [9 empty] | 19.498 | 0.739 | -0.2463 | [9 empty] | 19.5 | 0.7256 | -0.2419
19.556 | 0.7718 | -0.2573 | [8 empty] | 19.646 | 0.5275 | -0.1758 | [9 empty] | 19.631 | 0.7451 | -0.2484 | [9 empty] | 19.633 | 0.7318 | -0.2439
19.702 | 0.778 | -0.2593 | [8 empty] | 19.687 | 0.5245 | -0.1748 | [9 empty] | 19.711 | 0.7503 | -0.2501 | [9 empty] | 19.713 | 0.7359 | -0.2453
19.77 | 0.78 | -0.26 | [8 empty] | 19.793 | 0.5286 | -0.1762 | [9 empty] | 19.831 | 0.7523 | -0.2508 | [9 empty] | 19.779 | 0.739 | -0.2463
19.889 | 0.7821 | -0.2607 | [8 empty] | 19.98 | 0.5337 | -0.1779 | [9 empty] | 19.884 | 0.7554 | -0.2518 | [9 empty] | 19.939 | 0.7421 | -0.2474
19.982 | 0.7841 | -0.2614 | [8 empty] | 19.954 | 0.5296 | -0.1765 | [9 empty] | 20.017 | 0.7595 | -0.2532 | [9 empty] | 20.006 | 0.7462 | -0.2487
20.075 | 0.7872 | -0.2624 | [8 empty] | 20.154 | 0.5358 | -0.1786 | [9 empty] | 20.097 | 0.7626 | -0.2542 | [9 empty] | 20.125 | 0.7513 | -0.2504
20.182 | 0.7893 | -0.2631 | [8 empty] | 20.207 | 0.5388 | -0.1796 | [9 empty] | 20.217 | 0.7677 | -0.2559 | [9 empty] | 20.218 | 0.7554 | -0.2518
20.275 | 0.7944 | -0.2648 | [8 empty] | 20.274 | 0.5399 | -0.18 | [9 empty] | 20.297 | 0.7687 | -0.2562 | [9 empty] | 20.298 | 0.7564 | -0.2521
20.381 | 0.8047 | -0.2682 | [8 empty] | 20.448 | 0.544 | -0.1813 | [9 empty] | 20.43 | 0.7718 | -0.2573 | [9 empty] | 20.405 | 0.7605 | -0.2535
20.472 | 0.818 | -0.2727 | [8 empty] | 20.448 | 0.5419 | -0.1806 | [9 empty] | 20.483 | 0.7739 | -0.258 | [9 empty] | 19.225 | 0.7811 | -0.2604
20.565 | 0.8283 | -0.2761 | [8 empty] | 20.635 | 0.545 | -0.1817 | [9 empty] | 20.616 | 0.777 | -0.259 | [9 empty] | 20.49 | 0.8221 | -0.274
8.33 | 0.9073 | -0.3024 | [8 empty] | 20.675 | 0.547 | -0.1823 | [9 empty] | 20.683 | 0.78 | -0.26 | [9 empty] | 20.742 | 0.8355 | -0.2785
1.839 | 1.9757 | -0.6586 | [8 empty] | 20.729 | 0.544 | -0.1813 | [9 empty] | 20.803 | 0.7841 | -0.2614 | [9 empty] | 20.794 | 0.8498 | -0.2833
2.067 | 2.6634 | -0.8878 | [8 empty] | 20.983 | 0.5481 | -0.1827 | [9 empty] | 20.882 | 0.7882 | -0.2627 | [9 empty] | 20.899 | 0.8642 | -0.2881
2.669 | 3.0124 | -1.0041 | [8 empty] | 20.916 | 0.547 | -0.1823 | [9 empty] | 20.989 | 0.7903 | -0.2634 | [9 empty] | 20.99 | 0.8775 | -0.2925
[11 empty] | 21.13 | 0.5512 | -0.1837 | [9 empty] | 21.095 | 0.7944 | -0.2648 | [9 empty] | 20.96 | 0.9001 | -0.3
[11 empty] | 21.156 | 0.5512 | -0.1837 | [9 empty] | 21.202 | 0.7975 | -0.2658 | [9 empty] | 10.529 | 1.635 | -0.545
[11 empty] | 21.316 | 0.5553 | -0.1851 | [9 empty] | 21.282 | 0.7985 | -0.2662 | [9 empty] | 9.521 | 2.4427 | -0.8142
[11 empty] | 21.383 | 0.5563 | -0.1854 | [9 empty] | 21.415 | 0.7995 | -0.2665 | [9 empty] | 8.488 | 2.9344 | -0.9781
[11 empty] | 21.476 | 0.5594 | -0.1865 | [9 empty] | 21.482 | 0.8016 | -0.2672 | [9 empty] | 8.537 | 3.0093 | -1.0031
[11 empty] | 21.623 | 0.5614 | -0.1871 | [9 empty] | 21.642 | 0.8036 | -0.2679
[11 empty] | 21.717 | 0.5624 | -0.1875 | [9 empty] | 21.708 | 0.8088 | -0.2696
[11 empty] | 21.797 | 0.5645 | -0.1882 | [9 empty] | 21.828 | 0.8108 | -0.2703
[11 empty] | 21.851 | 0.5645 | -0.1882 | [9 empty] | 21.895 | 0.8139 | -0.2713
[11 empty] | 22.024 | 0.5717 | -0.1906 | [9 empty] | 22.014 | 0.818 | -0.2727
[11 empty] | 22.05 | 0.5717 | -0.1906 | [9 empty] | 22.12 | 0.8262 | -0.2754
[11 empty] | 22.197 | 0.5758 | -0.1919 | [9 empty] | 22.2 | 0.8293 | -0.2764
[11 empty] | 22.357 | 0.5809 | -0.1936 | [9 empty] | 22.319 | 0.8355 | -0.2785
[11 empty] | 22.331 | 0.5778 | -0.1926 | [9 empty] | 22.412 | 0.8396 | -0.2799
[11 empty] | 22.517 | 0.584 | -0.1947 | [9 empty] | 22.505 | 0.8467 | -0.2822
[11 empty] | 22.584 | 0.585 | -0.195 | [9 empty] | 22.582 | 0.8621 | -0.2874
[11 empty] | 22.624 | 0.585 | -0.195 | [9 empty] | 22.699 | 0.8837 | -0.2946
[11 empty] | 22.837 | 0.5922 | -0.1974 | [9 empty] | 22.778 | 0.897 | -0.299
[11 empty] | 22.837 | 0.5922 | -0.1974 | [9 empty] | 22.896 | 0.9083 | -0.3028
[11 empty] | 22.97 | 0.5963 | -0.1988 | [9 empty] | 22.881 | 0.9206 | -0.3069
[11 empty] | 23.116 | 0.6045 | -0.2015 | [9 empty] | 23.078 | 0.9412 | -0.3137
[11 empty] | 23.156 | 0.6066 | -0.2022 | [9 empty] | 17.051 | 1.4482 | -0.4827
[11 empty] | 23.276 | 0.6097 | -0.2032 | [9 empty] | 6.828 | 2.3298 | -0.7766
[11 empty] | 23.383 | 0.6138 | -0.2046 | [9 empty] | 6.062 | 2.9559 | -0.9853
[11 empty] | 23.476 | 0.6189 | -0.2063 | [9 empty] | 5.954 | 3.0113 | -1.0038
[11 empty] | 23.489 | 0.6179 | -0.206
[11 empty] | 23.675 | 0.6251 | -0.2084
[11 empty] | 23.004 | 0.6425 | -0.2142
[11 empty] | 24.175 | 0.6794 | -0.2265
[11 empty] | 24.348 | 0.6877 | -0.2292
[11 empty] | 24 | 0.6846 | -0.2282
[11 empty] | 23.894 | 0.6815 | -0.2272
[11 empty] | 24.388 | 0.6887 | -0.2296
[11 empty] | 24.681 | 0.6979 | -0.2326
[11 empty] | 24.414 | 0.6948 | -0.2316
[11 empty] | 24.294 | 0.6907 | -0.2302
[11 empty] | 24.667 | 0.6979 | -0.2326
[11 empty] | 25.08 | 0.7072 | -0.2357
[11 empty] | 25.04 | 0.7113 | -0.2371
[11 empty] | 24.746 | 0.7072 | -0.2357
[11 empty] | 24.799 | 0.7072 | -0.2357
[11 empty] | 25.24 | 0.7143 | -0.2381
[11 empty] | 25.692 | 0.7267 | -0.2422
[11 empty] | 25.652 | 0.7287 | -0.2429
[11 empty] | 25.278 | 0.7246 | -0.2415
[11 empty] | 25.158 | 0.7215 | -0.2405
[11 empty] | 25.518 | 0.7277 | -0.2426
[11 empty] | 26.052 | 0.7349 | -0.245
[11 empty] | 26.398 | 0.7441 | -0.248
[11 empty] | 26.251 | 0.7441 | -0.248
[11 empty] | 25.837 | 0.739 | -0.2463
[11 empty] | 25.504 | 0.7338 | -0.2446
[11 empty] | 25.624 | 0.7338 | -0.2446
[11 empty] | 26.132 | 0.739 | -0.2463
[11 empty] | 26.865 | 0.7503 | -0.2501
[11 empty] | 27.479 | 0.7575 | -0.2525
[11 empty] | 27.638 | 0.7626 | -0.2542
[11 empty] | 27.331 | 0.7605 | -0.2535
[11 empty] | 26.797 | 0.7544 | -0.2515
[11 empty] | 26.211 | 0.7431 | -0.2477
[11 empty] | 25.971 | 0.7369 | -0.2456
[11 empty] | 26.292 | 0.741 | -0.247
[11 empty] | 27.038 | 0.7533 | -0.2511
[11 empty] | 27.838 | 0.7667 | -0.2556
[11 empty] | 28.491 | 0.778 | -0.2593
[11 empty] | 28.678 | 0.7821 | -0.2607
[11 empty] | 28.49 | 0.7821 | -0.2607
[11 empty] | 27.916 | 0.779 | -0.2597
[11 empty] | 27.329 | 0.7718 | -0.2573
[11 empty] | 26.982 | 0.7677 | -0.2559
[11 empty] | 27.102 | 0.7718 | -0.2573
[11 empty] | 27.515 | 0.779 | -0.2597
[11 empty] | 28.316 | 0.7862 | -0.2621
[11 empty] | 29.05 | 0.7934 | -0.2645
[11 empty] | 28.522 | 0.8272 | -0.2757
[11 empty] | 28.569 | 0.8591 | -0.2864
[11 empty] | 28.579 | 0.8796 | -0.2932
[11 empty] | 10.873 | 1.2809 | -0.427
[11 empty] | 1.562 | 2.297 | -0.7657
[11 empty] | 1.317 | 3.0124 | -1.0041

## Flow Perfromance and Density
Density
Sample ID | Initial Mass | Final Mass | Length (cm) | Diameter (cm) | Volume (cm) | Initial Density | Final Density | % Increase
15% | 178.08 | 182.05 | 7.61 | 3.81 | 86.77224 | 2.052269 | 2.098021 | 2.44
35% | 178.06 | 181.5 | 7.61 | 3.81 | 86.77224 | 2.052039 | 2.091683 | 1.95
55% | 179.04 | 181.2 | 7.61 | 3.81 | 86.77224 | 2.063333 | 2.088226 | 1.46
Flow perfomance
Sample ID | Flow rate
15% | 143
35% | 132
55% | 181

## Assesement
Sample ID
Untreated | 15% | 35% | 55%
20.465 | 29.05 | 23.078 | 20.99
SC1
SC2
SC3
Sample ID
Elastic Modulus
Untreated | 15% | 35% | 55%
32 | 42 | 35 | 33