## Permeability Main
Specimen ID | Permeability (cm/s)​
T17 | 4.34e-11 |  | Permeability (cm/s)​
T114 | 3.23e-11 | Specimens​ | Specimen ID | Age (7 days) | Age (14 days) | Age (28 days) | %
T128 | 1.17e-11 | Type I​ | T1 | 1.39e-11 | 3.23e-11 | 1.17e-11 | 132.3741
T1L7 | 1.7e-10 | Type 1L​ | T1L | 1.7e-10 | 1.4e-10 | 8.2e-11 | 17.64706
T1L14 | 1.4e-10 | Type 1+Bentonite | T1B | 6.28e-11 | 1.05e-11 | 2.92e-12 | 83.28025
T1L28 | 8.2e-11 | Type 1L+Bentonite​​ | T1LB | 1.62e-11 | 5.08e-11 | 1.27e-11 | 213.5802
T1B7 | 6.28e-11
T1B14 | 1.05e-11 | Column1 | T1 | T1L | T1B | T1LB
T1B28 | 2.92e-12 | Short Term | 4.34e-11 | 1.7e-10 | 6.28e-11 | 8.57e-11
T1LB7 | 8.57e-11 | 14 days | 3.23e-11 | 1.4e-10 | 1.05e-11 | 5.08e-11
T1LB14 | 5.08e-11 | Long Term | 1.17e-11 | 8.2e-11 | 2.92e-12 | 1.27e-11
T1LB28 | 1.27e-11

## Average Permeability
Specimen ID | Permeability (cm/s)​ | Average
TI7 | 4.34e-11 | T1 | 3.785e-11
TI14 | 3.23e-11
TI28 | 1.17e-11
TIL7 | 1.7e-10 | T1L | 1.55e-10
TIL14 | 1.4e-10
TIL28 | 8.2e-11
TIB7 | 6.28e-11 | T1B | 3.665e-11
TIB14 | 1.05e-11
TIB28 | 2.92e-12
TILB7 | 8.57e-11 | T1LB | 6.825e-11
TILB14 | 5.08e-11
TILB28 | 1.27e-11

## Percentage 7and 14days
Specimen ID | Permeability (cm/s)​
T17 | 4.34e-11
T114 | 3.23e-11
T128 | 0
T1L7 | 1.7e-10
T1L14 | 1.4e-10
T1L28 | 0
T1B7 | 6.28e-11
T1B14 | 1.05e-11
T1B28 | 0
T1LB7 | 8.57e-11
T1LB14 | 5.08e-11
T1LB28 | 0

## Percentage 7 and 28days
Specimen ID | Permeability (cm/s)​
Short Term | 4.34e-11
T1 | 3.23e-11
Long term | 1.17e-11
Short Term | 1.7e-10
T1L | 1.4e-10
Long Term | 8.2e-11
Short Term | 6.28e-11
T1B | 1.05e-11
Long Term | 2.92e-12
Short Term | 8.57e-11
T1LB | 5.08e-11
Long Term | 1.27e-11

## UCS Main
ID | UCS
T171 | 14.17
T1141 | 19.62
T1281 | 20.92
T1L71 | 12.84
T1L141 | 16.99
T1L281 | 23.01
T1B71 | 8.05
T1B141 | 16.67
T1B281 | 18.48
T1LB71 | 7.98
T1LB141 | 12.36
T1LB281 | 17.2

## UCS
Uniaxial Compressive strength (UCS)​, MPa
Specimens​ | Specimen ID | Age (7 days) | Age (14 days) | Age (28 days)
Type I​ | T1 | 14.17 | 19.62 | 20.92
Type IL​ | T1L | 12.84 | 16.99 | 23.01
Type I + Bentonite | T1B | 8.05 | 16.67 | 18.48
Type IL + Bentonite​​ | T1LB | 7.98 | 12.36 | 17.2
| Column1 | T1 | T1L | T1B | T1LB
| Short Term | 14.17 | 12.84 | 8.05 | 7.98
| 14 days | 19.62 | 16.99 | 16.67 | 12.36
| Long Term | 20.92 | 23.01 | 18.48 | 17.2
| Column1 | T1 | T1L | T1B | T1LB
| Age (7 days) | 14.17 | 12.84 | 8.05 | 7.98
| Age (14 days) | 19.62 | 16.99 | 16.67 | 12.36
| Age (28 days) | 20.92 | 23.01 | 18.48 | 17.2

## Average UCS
Uniaxial Compressive strength (UCS)​, MPa
Specimens​ | Specimen ID | Age (7 days) | Age (14 days) | Age (28 days)
Type I​ | T1 | 14.17 | 19.62 | 20.92
Type IL​ | T1L | 12.84 | 16.99 | 23.01
Type I + Bentonite | T1B | 8.05 | 16.67 | 18.48
Type IL + Bentonite​​ | T1LB | 7.98 | 12.36 | 17.2
| Column1 | T11 | T1L1 | T1B1 | T1LB1
| Age (7 days) | 14.17 | 12.84 | 8.05 | 7.98
| Age (14 days) | 19.62 | 16.99 | 16.67 | 12.36
| Age (28 days) | 20.92 | 23.01 | 18.48 | 17.2
| Average | 16.895 | 14.915 | 12.36 | 10.17

## UCS 7 and 14days
Uniaxial Compressive strength (UCS)​, MPa
Specimens​ | Specimen ID | Age (7 days) | Age (14 days) | Age (28 days)
Type I​ | T1 | 14.17 | 19.62 | 20.92
Type IL​ | T1L | 12.84 | 16.99 | 23.01
Type I + Bentonite | T1B | 8.05 | 16.67 | 18.48
Type IL + Bentonite​​ | T1LB | 7.98 | 12.36 | 17.2
| Column1 | T1 | T1L | T1B | T1LB
| T171 | 14.17 | 12.84 | 8.05 | 7.98
| T1141 | 19.62 | 16.99 | 16.67 | 12.36
| Age (28 days) | 20.92 | 23.01 | 18.48 | 17.2
Percentage
| Column1 | T1
| T171 | 14.17
| T1141 | 19.62
| Column1 | T1L
| T1L71 | 12.84
| T1L141 | 16.99
| Column1 | T1B
| T1B71 | 8.05
| T1B141 | 16.67
| Column1 | T1LB
| T1LB71 | 7.98
| T1LB141 | 12.36

## Percent
Column1 | T1 | T1L | T1B | T1LB
Short term | 14.17 | 12.84 | 8.05 | 7.98
Age (14 days) | 19.62 | 16.99 | 16.67 | 12.36
Long term | 20.92 | 23.01 | 18.48 | 17.2
Percentage

## Longterm Performance
Column1 | T1 | T1L | T1B | T1LB
Age (7 days) | 14.17 | 12.84 | 8.05 | 7.98
Age (28 days) | 19.62 | 16.99 | 16.67 | 12.36
Age (28 days) | 20.92 | 23.01 | 18.48 | 17.2
Column1 | UCS | UCS B | Perm B | Permeability | Column2 | TILB
T1 | 20.92 |  |  | 1.17e-11 |  | 7.98
T1L | 23.01 |  |  | 8.2e-11 |  | 12.36
T1B | 18.48 |  |  | 2.92e-12 |  | 17.2
T1LB | 17.2 |  |  | 1.27e-11